## Sheet1
% of Cr | % of Hf | % of Mo | % of Nb | % of Ta | % of Ti | % of Re | % of V | % of W | % of Zr | % of Co | % of Ni | %Fe | % of Al | % of Mn | %Cu | %C | Entropy | bulk Modulus | shear Modulus | Hardness | Valence | Melting Point
25 | 0 | 0 | 0 | 0 | 0 | 0 | 0 | 0 | 0 | 25 | 25 | 25 | 0 | 0 | 0 | 0 | 11.52634 | 132.5 | 87 | 116 | 4.25 | 1598.75
20 | 0 | 0 | 0 | 0 | 0 | 0 | 0 | 0 | 0 | 20 | 20 | 20 | 20 | 0 | 0 | 0 | 13.38167 | 121.2 | 74.8 | 484 | 4 | 1411
20 | 0 | 0 | 0 | 0 | 0 | 0 | 0 | 0 | 0 | 20 | 20 | 20 | 0 | 20 | 0 | 0 | 13.38167 | 128.8 | 85 | 144 | 4.2 | 1528.2
17 | 0 | 0 | 0 | 0 | 0 | 0 | 17 | 0 | 0 | 16.2 | 16.5 | 17.2 | 0 | 16.1 | 0 | 0 | 14.8949 | 133.654 | 78.731 | 650 | 4.338 | 1596.297
20 | 0 | 0 | 0 | 0 | 0 | 0 | 4.6 | 0 | 0 | 19.3 | 19.5 | 19.6 | 0 | 17 | 0 | 0 | 14.30463 | 129.9 | 83.619 | 151 | 4.25 | 1554.788
19 | 0 | 0 | 0 | 0 | 0 | 0 | 0 | 0 | 0 | 17.6 | 17.6 | 17.4 | 10.4 | 18 | 0 | 0 | 14.76145 | 121.364 | 79.258 | 180 | 4.102 | 1442.062
16.4 | 0 | 0 | 0 | 0 | 0 | 0 | 0 | 0 | 0 | 15.4 | 15.5 | 15.5 | 21.3 | 15.9 | 0 | 0 | 14.83568 | 116.284 | 72.681 | 171 | 3.96 | 1345.587
4.1 | 0 | 0 | 0 | 0 | 0 | 0 | 0 | 0 | 0 | 0 | 44.4 | 10.4 | 41.1 | 0 | 0 | 0 | 9.081881 | 128.836 | 57.673 | 472 | 3.567 | 1155.419
29.4 | 0 | 7.6 | 0 | 0 | 0 | 0 | 0 | 0 | 0 | 0 | 14 | 34.4 | 14.6 | 0 | 0 | 0 | 12.29739 | 112.256 | 86.03 | 549 | 4.25 | 1589.138
31.8 | 0 | 17.8 | 0 | 0 | 0 | 0 | 0 | 0 | 0 | 0 | 7.8 | 34 | 8.6 | 0 | 0 | 0 | 12.04211 | 119.316 | 95.042 | 622 | 4.566 | 1766.49
28.1 | 0 | 26.7 | 0 | 0 | 0 | 0 | 0 | 0 | 0 | 0 | 6.2 | 28.9 | 10.1 | 0 | 0 | 0 | 12.23874 | 129.376 | 96.993 | 854 | 4.706 | 1837.56
20 | 0 | 20 | 0 | 0 | 0 | 0 | 0 | 0 | 0 | 0 | 20 | 20 | 20 | 0 | 0 | 0 | 13.38167 | 131.2 | 85 | 905 | 4.4 | 1636.6
21.6 | 0 | 0 | 0 | 0 | 0 | 0 | 0 | 0 | 0 | 20.6 | 20.5 | 20.8 | 0 | 0 | 16.5 | 0 | 13.34682 | 132.44 | 80.846 | 286 | 3.894 | 1516.921
11.2 | 0 | 0 | 0 | 0 | 0 | 0 | 0 | 0 | 0 | 12.6 | 12.1 | 13.5 | 38.9 | 0 | 11.7 | 0 | 10.66848 | 113.354 | 58.326 | 180 | 3.466 | 1169.207
18.2 | 0 | 0 | 0 | 0 | 0 | 0 | 0 | 0 | 0 | 17.7 | 19 | 18 | 9.4 | 0 | 17.7 | 0 | 12.8648 | 128.584 | 74.345 | 210 | 3.736 | 1418.887
0 | 0 | 10.5 | 22.4 | 10.1 | 17.8 | 0 | 0 | 0 | 18.8 | 0 | 0 | 0 | 20.4 | 0 | 0 | 0 | 14.54246 | 134.6408 | 48.051 | 591 | 4.331 | 1915.264
0 | 0 | 0 | 32 | 9 | 26.8 | 0 | 0 | 0 | 10.3 | 0 | 0 | 0 | 21.9 | 0 | 0 | 0 | 12.47958 | 127.9073 | 39.255 | 407 | 4.191 | 1846.799
0 | 12.8 | 0 | 23 | 16.8 | 18.9 | 0 | 0 | 0 | 20.6 | 0 | 0 | 0 | 7.9 | 0 | 0 | 0 | 14.4813 | 132.3406 | 41.34 | 499 | 4.319 | 2111.912
0 | 0 | 0 | 23.5 | 17.6 | 27.2 | 0 | 0 | 0 | 26 | 0 | 0 | 0 | 5.7 | 0 | 0 | 0 | 12.58598 | 133.088 | 43.104 | 489 | 4.354 | 2086.703
0 | 0 | 0 | 23.4 | 13.2 | 27.2 | 0 | 4.3 | 0 | 26.2 | 0 | 0 | 0 | 5.7 | 0 | 0 | 0 | 13.39308 | 131.1802 | 42.117 | 499 | 4.352 | 2037.318
0 | 0 | 0 | 22.3 | 13.1 | 27.9 | 0 | 4.5 | 0 | 20.9 | 0 | 0 | 0 | 11.3 | 0 | 0 | 0 | 13.8865 | 129.6279 | 41.739 | 530 | 4.286 | 1961.195
0 | 0 | 25 | 25.5 | 0 | 22 | 0 | 22.1 | 0 | 0 | 0 | 0 | 0 | 5.4 | 0 | 0 | 0 | 12.63281 | 164.514 | 62.661 | 591 | 4.922 | 2112.095
0 | 0 | 25.6 | 24.3 | 0 | 19.9 | 0 | 20.4 | 0 | 0 | 0 | 0 | 0 | 9.8 | 0 | 0 | 0 | 13.01872 | 162.168 | 62.382 | 487 | 4.861 | 2059.651
0 | 0 | 22.2 | 22.5 | 0 | 20.6 | 0 | 20.5 | 0 | 0 | 0 | 0 | 0 | 14.2 | 0 | 0 | 0 | 13.28035 | 155.562 | 58.913 | 517 | 4.732 | 1968.509
0 | 0 | 24.6 | 21.9 | 0 | 16.9 | 0 | 19 | 0 | 0 | 0 | 0 | 0 | 17.6 | 0 | 0 | 0 | 13.29775 | 156.176 | 60.26 | 537 | 4.725 | 1948.673
0 | 20 | 0 | 20 | 0 | 20 | 0 | 20 | 0 | 20 | 0 | 0 | 0 | 0 | 0 | 0 | 0 | 13.38167 | 128.22 | 38.4 | 387 | 4.4 | 2028.6
0 | 20 | 0 | 20 | 20 | 20 | 0 | 0 | 0 | 20 | 0 | 0 | 0 | 0 | 0 | 0 | 0 | 13.38167 | 136.22 | 42.8 | 335 | 4.4 | 2250
0 | 19 | 24 | 19 | 19 | 0 | 0 | 0 | 0 | 19 | 0 | 0 | 0 | 0 | 0 | 0 | 0 | 13.34198 | 163.709 | 62.54 | 395 | 4.86 | 2450.1
0 | 18.2 | 9 | 18.2 | 18.2 | 18.2 | 0 | 0 | 0 | 18.2 | 0 | 0 | 0 | 0 | 0 | 0 | 0 | 14.69277 | 144.6602 | 50.288 | 480 | 4.544 | 2283.57
0 | 17.4 | 13 | 17.4 | 17.4 | 17.4 | 0 | 0 | 0 | 17.4 | 0 | 0 | 0 | 0 | 0 | 0 | 0 | 14.85467 | 148.4114 | 53.616 | 492 | 4.608 | 2298.49
0 | 16.7 | 16.7 | 16.7 | 16.7 | 16.6 | 0 | 0 | 0 | 16.6 | 0 | 0 | 0 | 0 | 0 | 0 | 0 | 14.89755 | 151.9526 | 56.703 | 505 | 4.668 | 2313.268
0 | 0 | 20 | 0 | 0 | 0 | 0 | 20 | 0 | 0 | 20 | 20 | 20 | 0 | 0 | 0 | 0 | 13.38167 | 184 | 81.2 | 625 | 4.4 | 1804.2
0 | 0 | 5.18 | 0 | 0 | 0 | 0 | 24.12 | 0 | 0 | 23.22 | 22.69 | 24.79 | 0 | 0 | 0 | 0 | 12.61904 | 175.287 | 72.8504 | 267 | 4.0969 | 1655.1121
0 | 0 | 7.25 | 0 | 0 | 0 | 0 | 21.64 | 0 | 0 | 22.6 | 24.63 | 23.88 | 0 | 0 | 0 | 0 | 12.84341 | 176.909 | 74.5562 | 402 | 4.1226 | 1667.0024
0 | 0 | 17.32 | 0 | 0 | 0 | 0 | 24.31 | 0 | 0 | 19.64 | 17.49 | 21.24 | 0 | 0 | 0 | 0 | 13.31284 | 181.674 | 78.6881 | 557 | 4.3771 | 1793.3933
0 | 0 | 22.6 | 0 | 0 | 0 | 0 | 22.46 | 0 | 0 | 18.91 | 16.38 | 19.65 | 0 | 0 | 0 | 0 | 13.32428 | 184.843 | 81.7765 | 606 | 4.4801 | 1845.0345
0 | 0 | 23.26 | 0 | 0 | 0 | 0 | 20.13 | 0 | 0 | 19.37 | 17.59 | 19.65 | 0 | 0 | 0 | 0 | 13.34698 | 185.639 | 82.7776 | 602 | 4.47 | 1842.3258
0 | 0 | 27.8 | 0 | 0 | 0 | 0 | 20.55 | 0 | 0 | 17.96 | 16.66 | 17.03 | 0 | 0 | 0 | 0 | 13.21554 | 188.087 | 84.7827 | 538 | 4.5912 | 1894.5254
0 | 0 | 33.95 | 0 | 0 | 0 | 0 | 17.7 | 0 | 0 | 14.82 | 18.62 | 14.91 | 0 | 0 | 0 | 0 | 12.91192 | 191.944 | 88.5884 | 520 | 4.7069 | 1950.3743
0 | 0 | 33.74 | 0 | 0 | 0 | 0 | 16.97 | 0 | 0 | 15.75 | 18.5 | 15.04 | 0 | 0 | 0 | 0 | 12.9356 | 191.972 | 88.6936 | 510 | 4.6941 | 1945.0799
0 | 0 | 35.68 | 0 | 0 | 0 | 0 | 16.24 | 0 | 0 | 15.43 | 18.29 | 14.36 | 0 | 0 | 0 | 0 | 12.8099 | 193.156 | 89.8377 | 382 | 4.7324 | 1963.7252
6.1 | 0 | 19.2 | 19.2 | 19.3 | 0 | 0 | 17 | 19.2 | 0 | 0 | 0 | 0 | 0 | 0 | 0 | 0 | 14.46631 | 202.12 | 90.722 | 675.5 | 5.445 | 2659.532
5.8 | 0 | 20.2 | 20.4 | 20.6 | 0 | 0 | 13 | 20 | 0 | 0 | 0 | 0 | 0 | 0 | 0 | 0 | 14.34332 | 205.14 | 92.398 | 704.6 | 5.46 | 2699.962
16.8 | 0 | 17.6 | 17.9 | 18.5 | 0 | 0 | 11.4 | 17.8 | 0 | 0 | 0 | 0 | 0 | 0 | 0 | 0 | 14.80257 | 181.33 | 95.079 | 754.9 | 5.522 | 2610.408
0 | 0 | 25 | 25 | 25 | 0 | 0 |  | 25 | 0 | 0 | 0 | 0 | 0 | 0 | 0 | 0 | 11.52634 | 227.5 | 98.5 | 454.3 | 5.5 | 2884.75
0 | 0 | 20 | 20 | 20 | 0 | 0 | 20 | 20 | 0 | 0 | 0 | 0 | 0 | 0 | 0 | 0 | 13.38167 | 214 | 88.2 | 535.3 | 5.4 | 2689.8
0 | 0 | 16.6 | 16.6 | 16.6 | 16.6 | 0 | 16.8 | 16.8 | 0 | 0 | 0 | 0 | 0 | 0 | 0 | 0 | 14.89745 | 196.82 | 80.926 | 504.2 | 5.168 | 2520.086
0 | 0 | 20 | 20 | 20 | 20 | 0 | 20 | 0 | 0 | 0 | 0 | 0 | 0 | 0 | 0 | 0 | 13.38167 | 174 | 64.8 | 443 | 5 | 2339
20 | 20 | 0 | 20 | 0 | 20 | 0 | 0 | 0 | 20 | 0 | 0 | 0 | 0 | 0 | 0 | 0 | 13.38167 | 96.22 | 52 | 463.99 | 4.6 | 2028
25 | 0 | 0 | 0 | 0 | 0 | 0 | 0 | 0 | 0 | 25 | 25 | 25 | 0 | 0 | 0 | 0 | 11.52634 | 132.5 | 87 | 123 | 4.25 | 1598.75
0 | 0 | 0 | 20 | 0 | 20 | 0 | 0 | 0 | 20 | 20 | 20 | 0 | 0 | 0 | 0 | 0 | 13.38167 | 146.22 | 53.2 | 527 | 4.2 | 1790
0 | 16.7 | 0 | 16.7 | 0 | 16.7 | 0 | 0 | 0 | 16.7 | 16.7 | 16.5 | 0 | 0 | 0 | 0 | 0 | 14.8975 | 140.1037 | 49.28 | 520 | 4.167 | 1864.651
0 | 0 | 25 | 25 | 25 | 0 | 0 | 25 | 0 | 0 | 0 | 0 | 0 | 0 | 0 | 0 | 0 | 11.52634 | 190 | 70 | 504 | 5.25 | 2506.75
0 | 0 | 0 | 25 | 25 | 0 | 0 | 25 | 25 | 0 | 0 | 0 | 0 | 0 | 0 | 0 | 0 | 11.52634 | 210 | 78.75 | 317 | 5.25 | 2706.5
0 | 0 | 0 | 20 | 20 | 20 | 0 | 20 | 20 | 0 | 0 | 0 | 0 | 0 | 0 | 0 | 0 | 13.38167 | 190 | 71.8 | 446 | 5 | 2498.8
0 | 0 | 0 | 25 | 0 | 25 | 0 | 25 | 0 | 25 | 0 | 0 | 0 | 0 | 0 | 0 | 0 | 11.52634 | 132.775 | 40.5 | 335 | 4.5 | 1977.5
0 | 0 | 10 | 10 | 40 | 0 | 0 | 10 | 30 | 0 | 0 | 0 | 0 | 0 | 0 | 0 | 0 | 11.79398 | 229 | 97 | 702.55 | 5.4 | 2934.4
0 | 0 | 10 | 20 | 30 | 0 | 0 | 10 | 30 | 0 | 0 | 0 | 0 | 0 | 0 | 0 | 0 | 12.51156 | 226 | 93.9 | 983.91 | 5.4 | 2880.4
0 | 0 | 10 | 30 | 20 | 0 | 0 | 10 | 30 | 0 | 0 | 0 | 0 | 0 | 0 | 0 | 0 | 12.51156 | 223 | 90.8 | 684.2 | 5.4 | 2826.4
0 | 0 | 10 | 30 | 30 | 0 | 0 | 10 | 20 | 0 | 0 | 0 | 0 | 0 | 0 | 0 | 0 | 12.51156 | 212 | 81.6 | 459.8 | 5.3 | 2785.9
0 | 0 | 10 | 40 | 10 | 0 | 0 | 10 | 30 | 0 | 0 | 0 | 0 | 0 | 0 | 0 | 0 | 11.79398 | 220 | 87.7 | 693.3 | 5.4 | 2772.4
0 | 0 | 20 | 10 | 30 | 0 | 0 | 10 | 30 | 0 | 0 | 0 | 0 | 0 | 0 | 0 | 0 | 12.51156 | 232 | 102.7 | 809.6 | 5.5 | 2895
0 | 0 | 20 | 10 | 40 | 0 | 0 | 10 | 20 | 0 | 0 | 0 | 0 | 0 | 0 | 0 | 0 | 12.22904 | 221 | 93.5 | 690.3 | 5.4 | 2854.5
0 | 0 | 20 | 20 | 20 | 0 | 0 | 10 | 30 | 0 | 0 | 0 | 0 | 0 | 0 | 0 | 0 | 12.94662 | 229 | 99.6 | 831 | 5.5 | 2841
0 | 0 | 20 | 20 | 30 | 0 | 0 | 10 | 20 | 0 | 0 | 0 | 0 | 0 | 0 | 0 | 0 | 12.94662 | 218 | 90.4 | 596.5 | 5.4 | 2800.5
0 | 0 | 20 | 20 | 40 | 0 | 0 | 10 | 10 | 0 | 0 | 0 | 0 | 0 | 0 | 0 | 0 | 12.22904 | 207 | 81.2 | 321.1 | 5.3 | 2760
0 | 0 | 20 | 30 | 10 | 0 | 0 | 10 | 30 | 0 | 0 | 0 | 0 | 0 | 0 | 0 | 0 | 12.51156 | 226 | 96.5 | 813.7 | 5.5 | 2787
0 | 0 | 20 | 30 | 20 | 0 | 0 | 10 | 20 | 0 | 0 | 0 | 0 | 0 | 0 | 0 | 0 | 12.94662 | 215 | 87.3 | 565.9 | 5.4 | 2746.5
0 | 0 | 20 | 30 | 30 | 0 | 0 | 10 | 10 | 0 | 0 | 0 | 0 | 0 | 0 | 0 | 0 | 12.51156 | 204 | 78.1 | 363 | 5.3 | 2706
0 | 0 | 20 | 40 | 20 | 0 | 0 | 10 | 20 | 0 | 0 | 0 | 0 | 0 | 0 | 0 | 0 | 12.99089 | 232 | 91.1 | 664.8 | 5.9 | 2994.2
0 | 0 | 20 | 40 | 20 | 0 | 0 | 10 | 10 | 0 | 0 | 0 | 0 | 0 | 0 | 0 | 0 | 12.22904 | 201 | 75 | 363.6 | 5.3 | 2652
0 | 0 | 20 | 50 | 10 | 0 | 0 | 10 | 10 | 0 | 0 | 0 | 0 | 0 | 0 | 0 | 0 | 11.30137 | 198 | 71.9 | 467 | 5.3 | 2598
0 | 0 | 30 | 10 | 20 | 0 | 0 | 10 | 30 | 0 | 0 | 0 | 0 | 0 | 0 | 0 | 0 | 12.51156 | 235 | 108.4 | 603.6 | 5.6 | 2855.6
0 | 0 | 30 | 10 | 30 | 0 | 0 | 10 | 20 | 0 | 0 | 0 | 0 | 0 | 0 | 0 | 0 | 12.51156 | 224 | 99.2 | 610.7 | 5.5 | 2815.1
0 | 0 | 30 | 20 | 10 | 0 | 0 | 10 | 30 | 0 | 0 | 0 | 0 | 0 | 0 | 0 | 0 | 12.51156 | 232 | 105.3 | 657.6 | 5.6 | 2801.6
0 | 0 | 30 | 20 | 20 | 0 | 0 | 10 | 20 | 0 | 0 | 0 | 0 | 0 | 0 | 0 | 0 | 12.94662 | 221 | 96.1 | 833 | 5.5 | 2761.1
0 | 0 | 30 | 30 | 10 | 0 | 0 | 10 | 20 | 0 | 0 | 0 | 0 | 0 | 0 | 0 | 0 | 12.51156 | 218 | 93 | 734.1 | 5.5 | 2707.1
0 | 0 | 30 | 30 | 20 | 0 | 0 | 10 | 10 | 0 | 0 | 0 | 0 | 0 | 0 | 0 | 0 | 12.51156 | 207 | 83.8 | 773.9 | 5.4 | 2666.6
0 | 0 | 40 | 10 | 10 | 0 | 0 | 10 | 30 | 0 | 0 | 0 | 0 | 0 | 0 | 0 | 0 | 11.79398 | 238 | 114.1 | 979.9 | 5.7 | 2816.2
0 | 0 | 40 | 10 | 20 | 0 | 0 | 10 | 20 | 0 | 0 | 0 | 0 | 0 | 0 | 0 | 0 | 12.22904 | 227 | 104.9 | 686.2 | 5.6 | 2775.7
0 | 0 | 40 | 10 | 30 | 0 | 0 | 10 | 10 | 0 | 0 | 0 | 0 | 0 | 0 | 0 | 0 | 11.79398 | 216 | 95.7 | 762.7 | 5.5 | 2735.2
0 | 0 | 40 | 20 | 20 | 0 | 0 | 10 | 20 | 0 | 0 | 0 | 0 | 0 | 0 | 0 | 0 | 12.99089 | 244 | 108.7 | 704.5 | 6.1 | 3023.4
0 | 0 | 40 | 20 | 20 | 0 | 0 | 10 | 10 | 0 | 0 | 0 | 0 | 0 | 0 | 0 | 0 | 12.22904 | 213 | 92.6 | 832 | 5.5 | 2681.2
0 | 0 | 10 | 10 | 30 | 0 | 0 | 20 | 30 | 0 | 0 | 0 | 0 | 0 | 0 | 0 | 0 | 12.51156 | 225 | 94.8 | 838.1 | 5.4 | 2823.7
0 | 0 | 10 | 20 | 20 | 0 | 0 | 20 | 30 | 0 | 0 | 0 | 0 | 0 | 0 | 0 | 0 | 12.94662 | 222 | 91.7 | 831 | 5.4 | 2769.7
0 | 0 | 10 | 20 | 30 | 0 | 0 | 20 | 20 | 0 | 0 | 0 | 0 | 0 | 0 | 0 | 0 | 12.94662 | 211 | 82.5 | 376.2 | 5.3 | 2729.2
0 | 0 | 10 | 30 | 10 | 0 | 0 | 20 | 30 | 0 | 0 | 0 | 0 | 0 | 0 | 0 | 0 | 12.51156 | 219 | 88.6 | 651.5 | 5.4 | 2715.7
0 | 0 | 10 | 20 | 20 | 0 | 0 | 20 | 30 | 0 | 0 | 0 | 0 | 0 | 0 | 0 | 0 | 12.94662 | 222 | 91.7 | 679.1 | 5.4 | 2769.7
0 | 0 | 20 | 10 | 30 | 0 | 0 | 20 | 20 | 0 | 0 | 0 | 0 | 0 | 0 | 0 | 0 | 12.94662 | 217 | 91.3 | 611.8 | 5.4 | 2743.8
0 | 0 | 20 | 20 | 10 | 0 | 0 | 20 | 30 | 0 | 0 | 0 | 0 | 0 | 0 | 0 | 0 | 12.94662 | 225 | 97.4 | 714.7 | 5.5 | 2730.3
0 | 0 | 20 | 20 | 20 | 0 | 0 | 20 | 20 | 0 | 0 | 0 | 0 | 0 | 0 | 0 | 0 | 13.38167 | 214 | 88.2 | 631.1 | 5.4 | 2689.8
0 | 0 | 20 | 20 | 30 | 0 | 0 | 20 | 10 | 0 | 0 | 0 | 0 | 0 | 0 | 0 | 0 | 12.94662 | 203 | 79 | 483.3 | 5.3 | 2649.3
0 | 0 | 20 | 30 | 10 | 0 | 0 | 20 | 20 | 0 | 0 | 0 | 0 | 0 | 0 | 0 | 0 | 12.94662 | 211 | 85.1 | 714.7 | 5.4 | 2635.8
0 | 0 | 20 | 30 | 20 | 0 | 0 | 20 | 10 | 0 | 0 | 0 | 0 | 0 | 0 | 0 | 0 | 12.94662 | 200 | 75.9 | 445.6 | 5.3 | 2595.3
0 | 0 | 20 | 40 | 10 | 0 | 0 | 20 | 10 | 0 | 0 | 0 | 0 | 0 | 0 | 0 | 0 | 12.22904 | 197 | 72.8 | 421.1 | 5.3 | 2541.3
0 | 0 | 30 | 10 | 10 | 0 | 0 | 20 | 30 | 0 | 0 | 0 | 0 | 0 | 0 | 0 | 0 | 12.51156 | 231 | 106.2 | 584.2 | 5.6 | 2744.9
0 | 0 | 30 | 10 | 20 | 0 | 0 | 20 | 20 | 0 | 0 | 0 | 0 | 0 | 0 | 0 | 0 | 12.94662 | 220 | 97 | 770.8 | 5.5 | 2704.4
0 | 0 | 30 | 20 | 10 | 0 | 0 | 20 | 20 | 0 | 0 | 0 | 0 | 0 | 0 | 0 | 0 | 12.94662 | 217 | 93.9 | 731.1 | 5.5 | 2650.4
0 | 0 | 30 | 20 | 20 | 0 | 0 | 20 | 10 | 0 | 0 | 0 | 0 | 0 | 0 | 0 | 0 | 12.94662 | 206 | 84.7 | 863.6 | 5.4 | 2609.9
0 | 0 | 40 | 10 | 10 | 0 | 0 | 20 | 20 | 0 | 0 | 0 | 0 | 0 | 0 | 0 | 0 | 12.22904 | 223 | 102.7 | 481.2 | 5.6 | 2665
0 | 0 | 40 | 10 | 20 | 0 | 0 | 20 | 10 | 0 | 0 | 0 | 0 | 0 | 0 | 0 | 0 | 12.22904 | 212 | 93.5 | 633.2 | 5.5 | 2624.5
0 | 0 | 40 | 20 | 10 | 0 | 0 | 20 | 10 | 0 | 0 | 0 | 0 | 0 | 0 | 0 | 0 | 12.22904 | 209 | 90.4 | 573 | 5.5 | 2570.5
0 | 0 | 10 | 10 | 20 | 0 | 0 | 30 | 30 | 0 | 0 | 0 | 0 | 0 | 0 | 0 | 0 | 12.51156 | 221 | 92.6 | 808.6 | 5.4 | 2713
0 | 0 | 10 | 20 | 10 | 0 | 0 | 30 | 30 | 0 | 0 | 0 | 0 | 0 | 0 | 0 | 0 | 12.51156 | 218 | 89.5 | 804.6 | 5.4 | 2659
0 | 0 | 10 | 20 | 20 | 0 | 0 | 30 | 20 | 0 | 0 | 0 | 0 | 0 | 0 | 0 | 0 | 12.94662 | 207 | 80.3 | 337.5 | 5.3 | 2618.5
0 | 0 | 10 | 20 | 30 | 0 | 0 | 30 | 10 | 0 | 0 | 0 | 0 | 0 | 0 | 0 | 0 | 12.51156 | 196 | 71.1 | 343.6 | 5.2 | 2578
0 | 0 | 20 | 10 | 10 | 0 | 0 | 30 | 30 | 0 | 0 | 0 | 0 | 0 | 0 | 0 | 0 | 12.51156 | 224 | 98.3 | 385.4 | 5.5 | 2673.6
0 | 0 | 20 | 10 | 20 | 0 | 0 | 30 | 20 | 0 | 0 | 0 | 0 | 0 | 0 | 0 | 0 | 12.94662 | 213 | 89.1 | 711.7 | 5.4 | 2633.1
0 | 0 | 20 | 10 | 30 | 0 | 0 | 30 | 10 | 0 | 0 | 0 | 0 | 0 | 0 | 0 | 0 | 12.51156 | 202 | 79.9 | 373.2 | 5.3 | 2592.6
0 | 0 | 20 | 20 | 10 | 0 | 0 | 30 | 20 | 0 | 0 | 0 | 0 | 0 | 0 | 0 | 0 | 12.94662 | 210 | 86 | 694.4 | 5.4 | 2579.1
0 | 0 | 20 | 20 | 20 | 0 | 0 | 30 | 10 | 0 | 0 | 0 | 0 | 0 | 0 | 0 | 0 | 12.94662 | 199 | 76.8 | 335.4 | 5.3 | 2538.6
0 | 0 | 20 | 30 | 10 | 0 | 0 | 30 | 10 | 0 | 0 | 0 | 0 | 0 | 0 | 0 | 0 | 12.51156 | 196 | 73.7 | 437.4 | 5.3 | 2484.6
0 | 0 | 30 | 10 | 10 | 0 | 0 | 30 | 20 | 0 | 0 | 0 | 0 | 0 | 0 | 0 | 0 | 12.51156 | 216 | 94.8 | 520 | 5.5 | 2593.7
0 | 0 | 30 | 10 | 20 | 0 | 0 | 30 | 10 | 0 | 0 | 0 | 0 | 0 | 0 | 0 | 0 | 12.51156 | 205 | 85.6 | 604.6 | 5.4 | 2553.2
0 | 0 | 30 | 20 | 10 | 0 | 0 | 30 | 10 | 0 | 0 | 0 | 0 | 0 | 0 | 0 | 0 | 12.51156 | 202 | 82.5 | 498.6 | 5.4 | 2499.2
0 | 0 | 40 | 10 | 10 | 0 | 0 | 30 | 10 | 0 | 0 | 0 | 0 | 0 | 0 | 0 | 0 | 11.79398 | 208 | 91.3 | 380.3 | 5.5 | 2513.8
0 | 0 | 10 | 10 | 10 | 0 | 0 | 40 | 30 | 0 | 0 | 0 | 0 | 0 | 0 | 0 | 0 | 11.79398 | 217 | 90.4 | 645.4 | 5.4 | 2602.3
0 | 0 | 20 | 10 | 10 | 0 | 0 | 40 | 20 | 0 | 0 | 0 | 0 | 0 | 0 | 0 | 0 | 12.22904 | 209 | 86.9 | 556.7 | 5.4 | 2522.4
0 | 0 | 20 | 10 | 20 | 0 | 0 | 40 | 10 | 0 | 0 | 0 | 0 | 0 | 0 | 0 | 0 | 12.22904 | 198 | 77.7 | 380.3 | 5.3 | 2481.9
0 | 0 | 20 | 20 | 10 | 0 | 0 | 40 | 10 | 0 | 0 | 0 | 0 | 0 | 0 | 0 | 0 | 12.22904 | 195 | 74.6 | 382.3 | 5.3 | 2427.9
0 | 0 | 20 | 10 | 10 | 0 | 0 | 50 | 10 | 0 | 0 | 0 | 0 | 0 | 0 | 0 | 0 | 11.30137 | 194 | 75.5 | 315 | 5.3 | 2371.2
0 | 0 | 20 | 20 | 20 | 0 | 20 | 0 | 20 | 0 | 0 | 0 | 0 | 0 | 0 | 0 | 0 | 13.38167 | 256 | 114.4 | 1022.7 | 5.8 | 2945
0 | 0 | 15 | 20 | 35 | 0 | 10 | 0 | 20 | 0 | 0 | 0 | 0 | 0 | 0 | 0 | 0 | 12.68825 | 237.5 | 100.65 | 761.7 | 5.55 | 2947.8
0 | 0 | 5 | 20 | 40 | 0 | 30 | 0 | 5 | 0 | 0 | 0 | 0 | 0 | 0 | 0 | 0 | 11.21767 | 252 | 102.95 | 901.3 | 5.7 | 2960.25
0 | 0 | 15 | 15 | 30 | 0 | 15 | 0 | 25 | 0 | 0 | 0 | 0 | 0 | 0 | 0 | 0 | 12.98284 | 253 | 112.25 | 1052 | 5.7 | 3003.5
0 | 0 | 15 | 20 | 30 | 0 | 5 | 0 | 30 | 0 | 0 | 0 | 0 | 0 | 0 | 0 | 0 | 12.29403 | 240 | 104.4 | 977.87 | 5.55 | 2979.85
0 | 0 | 15 | 15 | 20 | 0 | 35 | 0 | 15 | 0 | 0 | 0 | 0 | 0 | 0 | 0 | 0 | 12.82952 | 276 | 124.85 | 1160.3 | 6 | 2996.8
0 | 0 | 20 | 20 | 10 | 0 | 25 | 0 | 25 | 0 | 0 | 0 | 0 | 0 | 0 | 0 | 0 | 13.03033 | 270 | 124.45 | 1182.8 | 5.95 | 2973.7
0 | 0 | 25 | 25 | 10 | 0 | 15 | 0 | 25 | 0 | 0 | 0 | 0 | 0 | 0 | 0 | 0 | 12.92528 | 253 | 114.85 | 1098.1 | 5.8 | 2910.1
0 | 0 | 20 | 10 | 30 | 0 | 30 | 0 | 10 | 0 | 0 | 0 | 0 | 0 | 0 | 0 | 0 | 12.51156 | 265 | 119.2 | 1115.5 | 5.9 | 2975.4
0 | 0 | 10 | 10 | 35 | 0 | 35 | 0 | 10 | 0 | 0 | 0 | 0 | 0 | 0 | 0 | 0 | 11.85358 | 270.5 | 118.95 | 1085.9 | 5.9 | 3023.25
0 | 0 | 10 | 5 | 30 | 0 | 25 | 0 | 30 | 0 | 0 | 0 | 0 | 0 | 0 | 0 | 0 | 12.04773 | 277 | 128 | 1210 | 5.9 | 3114.35
0 | 0 | 5 | 5 | 30 | 0 | 25 | 0 | 35 | 0 | 0 | 0 | 0 | 0 | 0 | 0 | 0 | 11.43058 | 281 | 129.75 | 1220 | 5.9 | 3154.3
0 | 0 | 30 | 30 | 5 | 0 | 25 | 0 | 10 | 0 | 0 | 0 | 0 | 0 | 0 | 0 | 0 | 12.04773 | 253.5 | 113.25 | 1067 | 5.9 | 2819.55
0 | 0 | 35 | 30 | 5 | 0 | 25 | 0 | 5 | 0 | 0 | 0 | 0 | 0 | 0 | 0 | 0 | 11.43058 | 249.5 | 111.5 | 1056 | 5.9 | 2779.6
0 | 0 | 20 | 0 | 0 | 20 | 20 | 20 | 20 | 0 | 0 | 0 | 0 | 0 | 0 | 0 | 0 | 13.38167 | 236 | 111.2 | 1120.248 | 5.6 | 2561.8
0 | 0 | 20 | 0 | 20 | 20 | 20 | 0 | 20 | 0 | 0 | 0 | 0 | 0 | 0 | 0 | 0 | 13.38167 | 244 | 115.6 | 1158.635 | 5.6 | 2783.2
20 | 0 | 0 | 0 | 20 | 20 | 20 | 20 | 0 | 0 | 0 | 0 | 0 | 0 | 0 | 0 | 0 | 13.38167 | 168 | 90.6 | 926.5782 | 5.4 | 2337.6
0 | 0 | 20 | 0 | 20 | 0 | 20 | 20 | 20 | 0 | 0 | 0 | 0 | 0 | 0 | 0 | 0 | 13.38167 | 254 | 116.2 | 1117.535 | 5.8 | 2831.6
20 | 0 | 20 | 0 | 0 | 20 | 20 | 20 | 0 | 0 | 0 | 0 | 0 | 0 | 0 | 0 | 0 | 13.38167 | 174 | 102 | 1114.941 | 5.6 | 2258.8
0 | 0 | 0 | 20 | 20 | 0 | 20 | 20 | 20 | 0 | 0 | 0 | 0 | 0 | 0 | 0 | 0 | 13.38167 | 242 | 98.6 | 872.0803 | 5.6 | 2802.4
0 | 0 | 0 | 0 | 20 | 20 | 20 | 20 | 20 | 0 | 0 | 0 | 0 | 0 | 0 | 0 | 0 | 13.38167 | 230 | 99.8 | 944.8502 | 5.4 | 2640.6
20 | 0 | 0 | 0 | 0 | 20 | 20 | 20 | 20 | 0 | 0 | 0 | 0 | 0 | 0 | 0 | 0 | 13.38167 | 190 | 109 | 1157.445 | 5.6 | 2418.6
0 | 0 | 20 | 20 | 20 | 0 | 20 | 20 | 0 | 0 | 0 | 0 | 0 | 0 | 0 | 0 | 0 | 13.38167 | 226 | 91.6 | 822.8629 | 5.6 | 2642.6
0 | 0 | 0 | 20 | 20 | 20 | 20 | 0 | 20 | 0 | 0 | 0 | 0 | 0 | 0 | 0 | 0 | 13.38167 | 232 | 98 | 904.6986 | 5.4 | 2754
0 | 20 | 20 | 20 | 0 | 20 | 20 | 0 | 0 | 0 | 0 | 0 | 0 | 0 | 0 | 0 | 0 | 13.38167 | 198 | 83.2 | 800.8863 | 5.2 | 2437.4
0 | 0 | 20 | 0 | 20 | 20 | 20 | 20 | 0 | 0 | 0 | 0 | 0 | 0 | 0 | 0 | 0 | 13.38167 | 214 | 92.8 | 896.8033 | 5.4 | 2480.8
0 | 0 | 20 | 20 | 0 | 20 | 20 | 0 | 20 | 0 | 0 | 0 | 0 | 0 | 0 | 0 | 0 | 13.38167 | 238 | 109.4 | 1076.64 | 5.6 | 2675.2
0 | 0 | 20 | 20 | 0 | 20 | 20 | 20 | 0 | 0 | 0 | 0 | 0 | 0 | 0 | 0 | 0 | 13.38167 | 208 | 86.6 | 815.3314 | 5.4 | 2372.8
0 | 0 | 0 | 20 | 0 | 20 | 20 | 20 | 20 | 0 | 0 | 0 | 0 | 0 | 0 | 0 | 0 | 13.38167 | 224 | 93.6 | 865.0149 | 5.4 | 2532.6
0 | 20 | 20 | 0 | 20 | 0 | 20 | 20 | 0 | 0 | 0 | 0 | 0 | 0 | 0 | 0 | 0 | 13.38167 | 214 | 90 | 847.5174 | 5.4 | 2593.8
20 | 0 | 0 | 0 | 20 | 20 | 20 | 0 | 20 | 0 | 0 | 0 | 0 | 0 | 0 | 0 | 0 | 13.38167 | 198 | 113.4 | 1195.992 | 5.6 | 2640
0 | 0 | 20 | 20 | 20 | 20 | 20 | 0 | 0 | 0 | 0 | 0 | 0 | 0 | 0 | 0 | 0 | 13.38167 | 216 | 91 | 855.8726 | 5.4 | 2594.2
20 | 0 | 20 | 0 | 20 | 20 | 20 | 0 | 0 | 0 | 0 | 0 | 0 | 0 | 0 | 0 | 0 | 13.38167 | 182 | 106.4 | 1154.193 | 5.6 | 2480.2
0 | 20 | 0 | 20 | 20 | 0 | 20 | 0 | 20 | 0 | 0 | 0 | 0 | 0 | 0 | 0 | 0 | 13.38167 | 232 | 95.2 | 857.5846 | 5.4 | 2867
20 | 0 | 20 | 0 | 0 | 20 | 20 | 0 | 20 | 0 | 0 | 0 | 0 | 0 | 0 | 0 | 0 | 13.38167 | 204 | 124.8 | 1386.011 | 5.8 | 2561.2
20 | 0 | 0 | 20 | 20 | 0 | 20 | 20 | 0 | 0 | 0 | 0 | 0 | 0 | 0 | 0 | 0 | 13.38167 | 180 | 89.4 | 846.1074 | 5.6 | 2499.4
0 | 0 | 20 | 20 | 20 | 0 | 20 | 0 | 20 | 0 | 0 | 0 | 0 | 0 | 0 | 0 | 0 | 13.38167 | 256 | 114.4 | 1076.165 | 5.8 | 2945
0 | 20 | 20 | 20 | 0 | 0 | 20 | 20 | 0 | 0 | 0 | 0 | 0 | 0 | 0 | 0 | 0 | 13.38167 | 208 | 83.8 | 767.3595 | 5.4 | 2485.8
0 | 20 | 0 | 20 | 20 | 20 | 20 | 0 | 0 | 0 | 0 | 0 | 0 | 0 | 0 | 0 | 0 | 13.38167 | 192 | 71.8 | 631.9573 | 5 | 2516.2
20 | 0 | 0 | 20 | 0 | 0 | 20 | 20 | 20 | 0 | 0 | 0 | 0 | 0 | 0 | 0 | 0 | 13.38167 | 202 | 107.8 | 1068.156 | 5.8 | 2580.4
0 | 20 | 20 | 20 | 20 | 0 | 20 | 0 | 0 | 0 | 0 | 0 | 0 | 0 | 0 | 0 | 0 | 13.38167 | 216 | 88.2 | 807.918 | 5.4 | 2707.2
20 | 0 | 0 | 20 | 0 | 20 | 20 | 0 | 20 | 0 | 0 | 0 | 0 | 0 | 0 | 0 | 0 | 13.38167 | 192 | 107.2 | 1111.038 | 5.6 | 2532
20 | 0 | 0 | 0 | 20 | 0 | 20 | 20 | 20 | 0 | 0 | 0 | 0 | 0 | 0 | 0 | 0 | 13.38167 | 208 | 114 | 1150.644 | 5.8 | 2688.4
20 | 0 | 0 | 20 | 0 | 20 | 20 | 20 | 0 | 0 | 0 | 0 | 0 | 0 | 0 | 0 | 0 | 13.38167 | 162 | 84.4 | 841.6333 | 5.4 | 2229.6
0 | 20 | 0 | 0 | 20 | 20 | 20 | 20 | 0 | 0 | 0 | 0 | 0 | 0 | 0 | 0 | 0 | 13.38167 | 190 | 73.6 | 669.4195 | 5 | 2402.8
20 | 0 | 0 | 20 | 20 | 20 | 20 | 0 | 0 | 0 | 0 | 0 | 0 | 0 | 0 | 0 | 0 | 13.38167 | 170 | 88.8 | 882.8544 | 5.4 | 2451
20 | 0 | 20 | 20 | 0 | 20 | 20 | 0 | 0 | 0 | 0 | 0 | 0 | 0 | 0 | 0 | 0 | 13.38167 | 176 | 100.2 | 1067.123 | 5.6 | 2372.2
20 | 0 | 20 | 0 | 0 | 0 | 20 | 20 | 20 | 0 | 0 | 0 | 0 | 0 | 0 | 0 | 0 | 13.38167 | 214 | 125.4 | 1333.882 | 6 | 2609.6
20 | 0 | 20 | 20 | 0 | 0 | 20 | 20 | 0 | 0 | 0 | 0 | 0 | 0 | 0 | 0 | 0 | 13.38167 | 186 | 100.8 | 1022.848 | 5.8 | 2420.6
0 | 20 | 0 | 20 | 0 | 20 | 20 | 20 | 0 | 0 | 0 | 0 | 0 | 0 | 0 | 0 | 0 | 13.38167 | 184 | 67.4 | 590.2436 | 5 | 2294.8
20 | 0 | 0 | 20 | 20 | 0 | 20 | 0 | 20 | 0 | 0 | 0 | 0 | 0 | 0 | 0 | 0 | 13.38167 | 210 | 112.2 | 1106.854 | 5.8 | 2801.8
0 | 20 | 0 | 20 | 20 | 0 | 20 | 20 | 0 | 0 | 0 | 0 | 0 | 0 | 0 | 0 | 0 | 13.38167 | 202 | 72.4 | 605.738 | 5.2 | 2564.6
0 | 0 | 20 | 20 | 20 | 20 | 0 | 0 | 20 | 0 | 0 | 0 | 0 | 0 | 0 | 0 | 0 | 13.38167 | 204 | 87.6 | 851.3776 | 5.2 | 2641.4
20 | 0 | 20 | 20 | 20 | 0 | 20 | 0 | 0 | 0 | 0 | 0 | 0 | 0 | 0 | 0 | 0 | 13.38167 | 194 | 105.2 | 1062.305 | 5.8 | 2642
0 | 0 | 20 | 0 | 20 | 20 | 0 | 20 | 20 | 0 | 0 | 0 | 0 | 0 | 0 | 0 | 0 | 13.38167 | 202 | 89.4 | 893.8916 | 5.2 | 2528
20 | 0 | 20 | 0 | 20 | 0 | 0 | 20 | 20 | 0 | 0 | 0 | 0 | 0 | 0 | 0 | 0 | 13.38167 | 180 | 103.6 | 1110.572 | 5.6 | 2575.8
20 | 0 | 20 | 0 | 0 | 20 | 0 | 20 | 20 | 0 | 0 | 0 | 0 | 0 | 0 | 0 | 0 | 13.38167 | 162 | 98.6 | 1121.306 | 5.4 | 2306
0 | 0 | 20 | 20 | 0 | 20 | 0 | 20 | 20 | 0 | 0 | 0 | 0 | 0 | 0 | 0 | 0 | 13.38167 | 196 | 83.2 | 810.1847 | 5.2 | 2420
20 | 0 | 20 | 0 | 20 | 0 | 20 | 0 | 20 | 0 | 0 | 0 | 0 | 0 | 0 | 0 | 0 | 13.38167 | 222 | 129.8 | 1370.716 | 6 | 2831
20 | 0 | 20 | 20 | 0 | 0 | 0 | 20 | 20 | 0 | 0 | 0 | 0 | 0 | 0 | 0 | 0 | 13.38167 | 174 | 97.4 | 1023.943 | 5.6 | 2467.8
20 | 0 | 20 | 20 | 20 | 0 | 0 | 0 | 20 | 0 | 0 | 0 | 0 | 0 | 0 | 0 | 0 | 13.38167 | 182 | 101.8 | 1063.814 | 5.6 | 2689.2
0 | 20 | 20 | 0 | 20 | 20 | 0 | 0 | 20 | 0 | 0 | 0 | 0 | 0 | 0 | 0 | 0 | 13.38167 | 192 | 86 | 881.6329 | 5 | 2592.6
20 | 0 | 20 | 20 | 20 | 0 | 0 | 20 | 0 | 0 | 0 | 0 | 0 | 0 | 0 | 0 | 0 | 13.38167 | 152 | 79 | 791.1809 | 5.4 | 2386.8
20 | 0 | 20 | 20 | 0 | 0 | 20 | 0 | 20 | 0 | 0 | 0 | 0 | 0 | 0 | 0 | 0 | 13.38167 | 216 | 123.6 | 1286.868 | 6 | 2723
0 | 20 | 20 | 20 | 20 | 0 | 0 | 0 | 20 | 0 | 0 | 0 | 0 | 0 | 0 | 0 | 0 | 13.38167 | 204 | 84.8 | 801.8488 | 5.2 | 2754.4
0 | 20 | 20 | 0 | 20 | 20 | 0 | 20 | 0 | 0 | 0 | 0 | 0 | 0 | 0 | 0 | 0 | 13.38167 | 162 | 63.2 | 605.8374 | 4.8 | 2290.2
0 | 20 | 20 | 0 | 20 | 0 | 0 | 20 | 20 | 0 | 0 | 0 | 0 | 0 | 0 | 0 | 0 | 13.38167 | 202 | 86.6 | 842.9225 | 5.2 | 2641
0 | 0 | 0 | 20 | 20 | 20 | 0 | 20 | 20 | 0 | 0 | 0 | 0 | 0 | 0 | 0 | 0 | 13.38167 | 190 | 71.8 | 639.5263 | 5 | 2498.8
0 | 20 | 20 | 20 | 0 | 20 | 0 | 20 | 0 | 0 | 0 | 0 | 0 | 0 | 0 | 0 | 0 | 13.38167 | 156 | 57 | 522.7067 | 4.8 | 2182.2
20 | 20 | 20 | 20 | 20 | 0 | 0 | 0 | 0 | 0 | 0 | 0 | 0 | 0 | 0 | 0 | 0 | 13.38167 | 142 | 75.6 | 777.3558 | 5.2 | 2451.4
0 | 20 | 0 | 20 | 20 | 20 | 0 | 0 | 20 | 0 | 0 | 0 | 0 | 0 | 0 | 0 | 0 | 13.38167 | 180 | 68.4 | 621.8495 | 4.8 | 2563.4
20 | 0 | 0 | 20 | 20 | 20 | 0 | 0 | 20 | 0 | 0 | 0 | 0 | 0 | 0 | 0 | 0 | 13.38167 | 158 | 85.4 | 880.7417 | 5.2 | 2498.2
20 | 0 | 20 | 20 | 20 | 0 | 0 | 20 | 0 | 0 | 0 | 0 | 0 | 0 | 0 | 0 | 0 | 13.38167 | 152 | 79 | 791.1809 | 5.4 | 2386.8
0 | 20 | 0 | 0 | 20 | 20 | 0 | 20 | 20 | 0 | 0 | 0 | 0 | 0 | 0 | 0 | 0 | 13.38167 | 178 | 70.2 | 660.7179 | 4.8 | 2450
0 | 20 | 0 | 20 | 0 | 20 | 0 | 20 | 20 | 0 | 0 | 0 | 0 | 0 | 0 | 0 | 0 | 13.38167 | 172 | 64 | 579.2391 | 4.8 | 2342
0 | 20 | 0 | 20 | 20 | 0 | 0 | 20 | 20 | 0 | 0 | 0 | 0 | 0 | 0 | 0 | 0 | 13.38167 | 190 | 69 | 594.2722 | 5 | 2611.8
24.94 | 0 | 0 | 0 | 0 | 0 | 0 | 0 | 0 | 0 | 26.04 | 24.43 | 24.59 | 0 | 0 | 0 | 0 | 11.52374 | 132.649 | 86.9416 | 133 | 4.2529 | 1598.5545
10.88 | 0 | 0 | 0 | 0 | 0 | 0 | 0 | 0 | 0 | 27.68 | 29.6 | 25.4 | 0 | 0 | 0 | 6.44 | 12.32164 | 174.7488 | 107.3792 | 287 | 3.9636 | 1671.2496
21.89 | 0 | 0 | 0 | 0 | 0 | 0 | 0 | 0 | 0 | 23.75 | 24.24 | 23.62 | 0 | 0 | 0 | 6.5 | 12.77117 | 155.266 | 111.8468 | 335 | 4.2016 | 1719.2224
21.22 | 0 | 0 | 0 | 0 | 0 | 0 | 0 | 0 | 0 | 24.09 | 24.84 | 23.61 | 0 | 0 | 0 | 6.24 | 12.73548 | 155.7918 | 110.5363 | 253 | 4.1883 | 1710.8747
16.67 | 0 | 0 | 0 | 0 | 0 | 0 | 0 | 0 | 0 | 25.81 | 27.02 | 24.58 | 0 | 0 | 0 | 5.92 | 12.58875 | 163.0464 | 107.5164 | 207 | 4.0876 | 1685.0978
22.85 | 0 | 0 | 0 | 0 | 0 | 0 | 0 | 0 | 0 | 23.86 | 24.06 | 23.83 | 0 | 0 | 0 | 5.4 | 12.64947 | 150.635 | 107.8107 | 185 | 4.2187 | 1700.7349